## Sheet1
Temperature | RD | Grain_size | Hardness | FT
1175 | 93.7 | 0.8
1200 | 95.2 | 0.9 | 18.5 | 3.7
1225 | 98.2 | 1 | 20.6 | 4.5
1250 | 99.3 | 1.6 | 21 | 3.6
1300 | 99.8 | 4.4 | 19.2 | 3.2
1350 | 99.7 | 5 | 19.8 | 3.8
1400 | 100 | 7.2 | 18.1 | 3.6
1450 | 100 | 10.4 | 16.6 | 3.8
1500 | 100 | 17.7 | 16 | 5.2
1600 | 100 | 27.5
1200 | 95.8 | 0.7
1250 | 99.8 | 0.9
1300 | 100 | 2
1400 | 100 | 3.6
1500 | 100 | 6.8
1600 | 100 | 16.5
1200 | 95.8 | 0.5
1200 | 99.9 | 1.5 | 21.4 | 3.1
1200 | 100 | 1.7 | 21.9 | 2.9
1200 | 100 | 2 | 21.1 | 3.5
1300 | 99.6 | 2.7 | 20.7 | 4
1300 | 99.7 | 5.9 | 19.3 | 4.3
1300 | 100 | 6.7 | 19.1 | 3.9
1300 | 100 | 7.4 | 18.7 | 4.3
1125 | 97.6 | 0.5
1150 | 99.2 | 0.6 | 20.9 | 3.8
1200 | 98 | 0.5 | 21.5 | 3.2
1200 | 100 | 0.5 | 22 | 3.2
1200 | 100 | 0.6
1250 | 100 | 1.6
1250 | 100 | 1.6
1250 | 100 | 1.8
1250 | 100 | 2.4
1300 | 99.9 | 6.6 | 18.3 | 3.9
1150 | 99.9 | 1.5 | 22.2 | 3.2
1250 | 99.9 | 2.5 | 21.1 | 2.9
1300 | 99.8 | 4.5 | 19.5 | 3.4
1150 | 99.2 | 0.9 | 21.9 | 3.9
1250 | 99.7 | 1.6 | 22.2 | 3.2
1300 | 99 | 4.6 | 20.4 | 3.3
1300 | 99.8 | 3.4 | 18.9 | 3.7
1300 | 99.8 | 3 | 19.3 | 3.5
1300 | 99.5 | 1.8 | 20.2 | 3.5
1300 | 99.2 | 1.9 | 19.7 | 3.8
1300 | 95.3 | 2.4
1400 | 99.8 | 9.4 | 18.6 | 3.7
1400 | 100 | 5.7 | 19.4 | 3.5
1400 | 100 | 3.9 | 20 | 3.8
1400 | 99.8 | 4.3 | 18.5 | 3.9
1400 | 99.4 | 3.7 | 16.5 | 3.8
1400 | 90.3 | 3.1
1200 | 99.7 | 1 | 21.4 | 3.8
1200 | 99.4 | 1.1 | 21.5 | 3.6
1200 | 99.6 | 1.4 | 20.3 | 3.6
1300 | 100 | 4.9 | 18.8 | 4.2
1300 | 100 | 4.2 | 18 | 4
1300 | 100 | 3.3 | 19.9 | 3.9
1000 | 97.93 |  | 14.4353888 | 10
1050 | 99.35 | 0.7 | 14.8276548 | 9.55
1100 | 99.89 | 0.8 | 14.2196425 | 10.95
1400 | 98.62 | 0.78 | 13.54298365 | 17.3
1450 | 99.79 | 0.86 | 13.5920169 | 13.53
1450 | 99.86 | 1.06 | 13.4351105 | 14.04
1100 | 97.66 | 0.55 | 14.6119085 | 10.86
1450 | 99.79 | 0.75 | 14.17060925 | 15.7
1100 | 95.94 | 0.47 | 15.3964405 | 11.42
1450 | 99.51 | 0.62 | 14.5726819 | 15.6
1100 | 90.08 |  | 15.56315355 | 11.43
1100 | 96.64 | 0.49 | 15.5925735 | 12.1
1700 | 94.4 |  | 32 | 4.3
1800 | 91 |  | 25.7 | 5.8
1800 | 96 |  | 33.3 | 3.1
1800 | 100 |  | 37.7 | 2.8
1800 | 90.8 | 0.4 | 2.2638
1300 | 93.76 | 0.4 | 5.0274
1300 | 93.16 | 0.4 | 5.1254
1400 | 93.94 | 0.4 | 5.0764
1500 | 94.3 | 0.4 | 3.3418
1400 | 78.5 |  | 8.82
1500 | 82 |  | 10.878
1600 | 96.4 |  | 11.711 | 3.5
1700 | 99 |  | 12.3088 | 2.8
1700 | 97.5 |  | 12.1912 | 3.4
1700 | 95.5 |  | 11.3288 | 4
1700 | 98 |  | 12.2304
1700 | 96.9 |  | 11.7992
1150 | 89.67254 |  | 8.6 | 3.5
1450 | 98.23678 |  | 9.21 | 3.88
1150 | 49.37028 |  | 0.18
1450 | 75.06297 |  | 3.07 | 3.83
1150 | 55.16373 |  | 2.29
1450 | 79.0932 |  | 9.98 | 4.7
1150 | 65.99496 |  | 2.22 | 1.74
1450 | 68.76574 |  | 9.52 | 2.47
1150 | 58.1864 |  | 1.01
1450 | 59.69773 |  | 4.85 | 1.32
1150 | 56.42317 |  | 2.22
1450 | 84.38287 |  | 9.69 | 5.68
1150 | 39.29471 |  | 0.07
1450 | 45.59194 |  | 0.09 | 1.25